## Summary
Polymer | WhiteDensity_unweighted | WhiteDensity_weighted | Entropy | IntensitySum | IntensityStd | IntensityMean | IntensityMed | Skew | Category
_PBD_1_120sp_x100_2 | 0.4113873 | 0.4205516 | 4.376116 | 498922.2 | 0.02037222 | 0.4033246 | 0.404908 | -0.812784 | 0
_PBD_1_120sp_x10_1 | 0.3609259 | 0.3652821 | 4.292166 | 487310.5 | 0.01928907 | 0.3939378 | 0.3965517 | -0.4953757 | 0
_PBD_1_160sp_x10_1 | 0.4287095 | 0.4369551 | 3.559364 | 230162.3 | 0.01120126 | 0.1860613 | 0.1863354 | -0.1773257 | 0
_PBD_1_80sp_x10_1 | 0.3059819 | 0.3096465 | 4.003422 | 527071.2 | 0.01602118 | 0.42608 | 0.4285714 | -0.6449812 | 0
_PBD_1_120sp_2h80C_x10_1 | 0.5817446 | 0.5923698 | 6.359524 | 307276.3 | 0.07978313 | 0.2483996 | 0.2407407 | 0.2818769 | 1
_PBD_1_120sp_2h80C_x10_2 | 0.6767751 | 0.6807443 | 5.954055 | 296151.2 | 0.06615162 | 0.2394062 | 0.2289157 | 0.8686106 | 1
_PBD_1_120sp_30min100C_x10_1 | 0.6141651 | 0.6262329 | 5.836136 | 269457.9 | 0.05609145 | 0.2178276 | 0.2111801 | 0.5733493 | 1
_PBD_1_160sp_2h80C_x10_3 | 0.1149291 | 0.1160423 | 5.347318 | 333427.4 | 0.05124982 | 0.26954 | 0.2761194 | -0.9071499 | 1
_PBD_1_160sp_30m80C_x10_3 | 0.4449873 | 0.4500422 | 4.685152 | 216822.6 | 0.03099538 | 0.1752776 | 0.1756757 | 1.666473 | 1
_PBD_1_160sp_30m80C_x10_4 | 0.4553064 | 0.4613433 | 4.526185 | 221162.4 | 0.02763389 | 0.1787858 | 0.1788618 | 1.866952 | 1
_PBD_1_80sp_2h80C_x10_1 | 0.09557939 | 0.09649297 | 5.278186 | 506982.3 | 0.05537853 | 0.4098403 | 0.424 | -2.69475 | 1
_PBD_1_80sp_2m100C_x10_1 | 0.1475889 | 0.1497189 | 5.340324 | 330646.8 | 0.04597155 | 0.2672921 | 0.2758621 | -1.285629 | 1
_PBD_1_80sp_2m100C_x10_2 | 0.1009471 | 0.1020225 | 5.280732 | 335407.5 | 0.04796619 | 0.2711406 | 0.2820513 | -1.689862 | 1
_PBD_1_80sp_2m100C_x10_3 | 0.1589913 | 0.1620738 | 5.450287 | 338421.6 | 0.0506043 | 0.2735772 | 0.2839506 | -1.356323 | 1
_PBD_1_80sp_30m80C_x10_1 | 0.3002973 | 0.306 | 6.203488 | 438074.5 | 0.07738885 | 0.3541358 | 0.3706897 | -0.8995935 | 1
_PBD_1_160sp_19h80C_x10_3 | 0.3913586 | 0.394527 | 6.044721 | 315611.8 | 0.06821955 | 0.255138 | 0.2635659 | 0.04584521 | 2
_PBD_1_160sp_19h80C_x10_4 | 0.7578317 | 0.7600913 | 6.485761 | 319898.1 | 0.09409662 | 0.258603 | 0.2473118 | 0.4655185 | 2
_PBD_1_160sp_2h100C_x10_3 | 0.3521548 | 0.3558913 | 6.411812 | 271167.1 | 0.09042295 | 0.2192093 | 0.2301587 | 0.06263344 | 2
_PBD_1_160sp_30m80C_x10_1 | 0.8628054 | 0.8634484 | 6.325925 | 197653.7 | 0.1067831 | 0.1597816 | 0.1416667 | 1.498605 | 2
_PBD_1_160sp_30m80C_x10_2 | 0.8259136 | 0.8269433 | 6.421243 | 215986.1 | 0.1128175 | 0.1746014 | 0.1470588 | 1.361743 | 2
_PBD_1_160sp_6h100C_x10_1 | 0.5857049 | 0.5925395 | 5.887695 | 262677.9 | 0.05792327 | 0.2123466 | 0.2061856 | 0.4329521 | 2
_PBD_1_160sp_6h100C_x10_3 | 0.7097825 | 0.7168778 | 5.705213 | 224738.6 | 0.05322175 | 0.1816768 | 0.1742424 | 0.9517001 | 2
_PBD_1_80sp_10m100C_x10_1 | 0.4050431 | 0.4074703 | 5.984686 | 280271.7 | 0.09089749 | 0.2265693 | 0.2523364 | 0.1292159 | 2
_PBD_1_80sp_10m100C_x10_2 | 0.3886723 | 0.3939558 | 6.2549 | 290210.8 | 0.07974947 | 0.234604 | 0.2380952 | 0.3225653 | 2
_PBD_1_80sp_10m100C_x10_3 | 0.3748262 | 0.3795005 | 6.165138 | 281201.3 | 0.07335597 | 0.2273208 | 0.2318841 | 0.1966934 | 2
_PBD_1_80sp_10m100C_x10_4 | 0.3173924 | 0.3212749 | 6.106089 | 301098 | 0.07238587 | 0.2434051 | 0.2550336 | -0.1754302 | 2
_PBD_1_80sp_20m100C_x10_2 | 0.1486188 | 0.1502448 | 5.821038 | 483092.4 | 0.07231909 | 0.3905279 | 0.4100719 | -1.797191 | 2
_PBD_1_80sp_3m100C_x10_1 | 0.3310194 | 0.3351782 | 5.597529 | 318537.9 | 0.05133709 | 0.2575034 | 0.2631579 | -0.7176358 | 2
_PBD_1_80sp_3m100C_x10_2 | 0.1384977 | 0.1401791 | 5.556769 | 322792.9 | 0.05404558 | 0.2609431 | 0.2705882 | -1.051043 | 2
_PBD_1_80sp_3m100C_x10_3 | 0.2577727 | 0.2609219 | 6.037255 | 301223.6 | 0.06929439 | 0.2435067 | 0.25 | -0.2830485 | 2
_PBD_1_80sp_3m100C_x10_4 | 0.2098213 | 0.2122801 | 5.904546 | 305621.7 | 0.0672288 | 0.247062 | 0.2564103 | -0.5965514 | 2
_PBD_1_80sp_5m100C_x10_1 | 0.1217212 | 0.1227282 | 5.396924 | 331048.4 | 0.05849012 | 0.2676168 | 0.2830189 | -1.584824 | 2
_PBD_1_80sp_5m100C_x10_2 | 0.08729823 | 0.08807418 | 5.143777 | 353853.9 | 0.05402984 | 0.2860526 | 0.3 | -1.992809 | 2
_PBD_1_80sp_5m100C_x10_3 | 0.1425025 | 0.1435517 | 5.402593 | 336304.8 | 0.06602661 | 0.271866 | 0.2941176 | -1.524288 | 2
_PBD_1_80sp_5m100C_x10_4 | 0.1100892 | 0.110926 | 5.307339 | 336176.8 | 0.05688198 | 0.2717626 | 0.2873563 | -1.80998 | 2
_PBD_1_120sp_20m100C_x10_4 | 0.6567949 | 0.6608678 | 6.466961 | 336418.9 | 0.08962655 | 0.2719582 | 0.2647059 | 0.2622222 | 3
_PBD_1_120sp_2h100C_x10_3 | 0.6018048 | 0.6041692 | 6.617593 | 362485 | 0.1026113 | 0.2930299 | 0.2758621 | 0.0008436898 | 3
_PBD_1_160sp_10m100C_x10_1 | 0.3395399 | 0.3409578 | 6.573521 | 358565.3 | 0.121113 | 0.2898612 | 0.3233083 | -0.338486 | 3
_PBD_1_160sp_10m100C_x10_2 | 0.521196 | 0.5226446 | 6.640525 | 306502.1 | 0.1214889 | 0.2477738 | 0.2389937 | 0.1554175 | 3
_PBD_1_160sp_2h100C_x10_2 | 0.4039509 | 0.4084409 | 6.490353 | 294282.1 | 0.09186297 | 0.2378952 | 0.2432432 | 0.1573409 | 3
_PBD_1_160sp_30min100C_x10_3 | 0.3965 | 0.3989688 | 6.476322 | 296588.9 | 0.1036595 | 0.23976 | 0.2442748 | 0.7891246 | 3
_PBD_1_80sp_19h80C_30m125C_x10_2 | 0.3313363 | 0.3331058 | 6.190797 | 429518.3 | 0.08299702 | 0.3472191 | 0.3701299 | -0.9158561 | 3
_PBD_1_80sp_19h80C_30m125C_x10_4 | 0.2909814 | 0.2929937 | 6.037082 | 455504.4 | 0.07194047 | 0.368226 | 0.3855422 | -1.072037 | 3
_PBD_1_80sp_19h80C_30m125C_x10_5 | 0.3185144 | 0.3201923 | 6.319163 | 424158.4 | 0.08648437 | 0.3428862 | 0.3644068 | -0.7945996 | 3
_PBD_1_80sp_20m100C_x10_3 | 0.2155973 | 0.2170518 | 5.961076 | 469674.1 | 0.08264767 | 0.3796807 | 0.4074074 | -1.403826 | 3
_PBD_1_80sp_20m100C_x10_4 | 0.4802752 | 0.4821477 | 6.175284 | 413014.4 | 0.09218942 | 0.3338775 | 0.3426573 | -0.3306336 | 3
_PBD_1_80sp_20m125C_x10_1 | 0.4625529 | 0.4668003 | 6.499944 | 401254.9 | 0.09237822 | 0.3243711 | 0.3264249 | -0.5256334 | 3
_PBD_1_80sp_30min100C_x10_2 | 0.3276978 | 0.3294645 | 6.246759 | 440157.5 | 0.09321448 | 0.3558197 | 0.3888889 | -0.8552119 | 3
_PBD_1_=120sp_1h100C_x10_1 | 0.651284 | 0.6539265 | 6.508861 | 353729.1 | 0.09449898 | 0.2859517 | 0.2717391 | 0.2516503 | 3
_PBD_1_=120sp_1h100C_x10_2 | 0.6611424 | 0.6636666 | 6.495268 | 356795.8 | 0.09528545 | 0.2884308 | 0.2727273 | 0.281476 | 3
_PBD_1_=120sp_1h100C_x10_3 | 0.6932921 | 0.6952951 | 6.516355 | 343369.3 | 0.09579091 | 0.2775769 | 0.2674419 | 0.2140629 | 3
_PBD_1_120sp_10m100C_x10_2 | 0.5118357 | 0.5136616 | 6.389325 | 322717.5 | 0.1394043 | 0.2608822 | 0.251462 | 0.1159293 | 4
_PBD_1_120sp_10m100C_x10_3 | 0.5072771 | 0.5098621 | 6.664932 | 318665.8 | 0.1232589 | 0.2576068 | 0.2544643 | 0.1803361 | 4
_PBD_1_120sp_2h100C_x10_1 | 0.5526409 | 0.5560279 | 6.645709 | 378099.2 | 0.100958 | 0.3056523 | 0.295858 | -0.1380096 | 4
_PBD_1_120sp_2h100C_x10_2 | 0.7367424 | 0.7389937 | 6.137065 | 355542.6 | 0.08389228 | 0.2874177 | 0.2722772 | 0.3489538 | 4
_PBD_1_120sp_2h100C_x10_4 | 0.5562245 | 0.5587546 | 6.571208 | 372614.9 | 0.09988998 | 0.3012188 | 0.2884615 | -0.03037526 | 4
_PBD_1_160sp_10m100C_x10_3 | 0.4823261 | 0.4836179 | 6.768275 | 308415.3 | 0.1347703 | 0.2493203 | 0.2565445 | 0.06300898 | 4
_PBD_1_80sp_19h80C_30m125C_x10_1 | 0.5197757 | 0.5221401 | 6.30443 | 394805.2 | 0.08242917 | 0.3191573 | 0.3161765 | -0.4804999 | 4
_PBD_1_80sp_19h80C_30m125C_x10_6 | 0.5981525 | 0.6004239 | 6.219721 | 378873 | 0.07972253 | 0.3062778 | 0.2913907 | -0.1589773 | 4
_PBD_1_160sp_20m100C_x10_1 | 0.8314624 | 0.8333558 | 6.290484 | 326677.6 | 0.09816935 | 0.2640835 | 0.2578616 | 0.6403463 | 5
_PBD_1_160sp_20m100C_x10_2 | 0.7250369 | 0.7281202 | 6.730574 | 352015.8 | 0.1185958 | 0.2845667 | 0.272 | 0.4094983 | 5
_PBD_1_80sp_19h80C_30m125C_x10_3 | 0.5557669 | 0.5580657 | 6.198641 | 390033.5 | 0.07620325 | 0.3152998 | 0.3053435 | -0.3120634 | 5
_PBD_1_80sp_2h100C_x10_1 | 0.5765474 | 0.5792563 | 6.348075 | 396702.4 | 0.09785663 | 0.320691 | 0.291866 | -0.1926581 | 5
_PBD_1_80sp_2h100C_x10_2 | 0.7994307 | 0.8022964 | 5.978354 | 342081 | 0.07711042 | 0.2765354 | 0.2721088 | 0.1913075 | 5
_PBD_1_80sp_2h100C_x10_3 | 0.7860599 | 0.7890957 | 5.99347 | 353366.2 | 0.08250954 | 0.2856583 | 0.2741935 | 0.3855793 | 5
_PBD_1_80sp_2h100C_x10_4 | 0.6032785 | 0.6056944 | 6.329684 | 389254 | 0.09826585 | 0.3146697 | 0.2872928 | -0.1796959 | 5
_PBD_1_=80sp_1h100C_x10_3 | 0.5760001 | 0.578238 | 6.358427 | 392450 | 0.09697948 | 0.3172534 | 0.2857143 | -0.04115257 | 5